## Full
Please cite this paper when you use this dataset: TBD
You are welcome to visit more of our works at struct-lab, McGill Universisty: https://www.struct-lab.com/
| Note: This database is limited to solid clay URM with diagonal failure. | [5 empty] | Load type: load type: 1: vertical (standard); 2: vertical (revised); 3: horizontal | [5 empty] | Bond: 1: Running; 2: Common; 3: English; 4: Flemish; 5: Irregular
Note: New for 1; Old for 2; Recycled bricks for 3 (from demolished/historical).
| Literature | ID | Diagonal force (kN) | Diagonal shear strength (MPa) | Shear modulus (GPa) | General information |  |  |  |  | Dimension (mm) | [8 empty] | Material property (MPa)
[6 empty] | brick type | mortar type | new or old? | load type | test type | Wall (L) | Wall (H) | Wall (t) | leaf_num | bond pattern | brick (a) | brick (b) | brick (t) | mortar (t) | τ0 - bond | μ - bond | fc - mortar | ff - mortar | ft - mortar | fc - brick | ff - brick | ft - brick | fc - masonry | E - masonry | mortar mix ratio
1 | Dizhur and Ingham 2013 | 1 | 49 | 0.091 | 0.37 | solid clay brick | cement + lime + sand | 2 | 2 | lab | 1060 | 1150 | 330 | 3 | 2 | 220 | 105 | 75 | 12 | 0.19 | n/a | 5.82 | n/a | n/a | 19.4 | 1.87 | n/a | 9.6 | 2450 | n/a
2 |  | 2 | 31.5 | 0.061 | 0.42 | solid clay brick | cement + lime + sand | 2 | 2 | lab | 1030 | 1100 | 330 | 3 | 2 | 220 | 105 | 75 | 12 | 0.19 | n/a | 5.82 | n/a | n/a | 19.4 | 1.87 | n/a | 9.6 | 2450 | n/a
3 |  | 3 | 48 | 0.09 | 2.17 | solid clay brick | cement + lime + sand | 2 | 2 | lab | 1150 | 1150 | 330 | 3 | 2 | 220 | 105 | 75 | 12 | 0.19 | n/a | 5.82 | n/a | n/a | 19.4 | 1.87 | n/a | 9.6 | 2450 | n/a
4 |  | 4 | 20 | 0.035 | 0.51 | solid clay brick | cement + lime + sand | 2 | 2 | lab | 1160 | 1210 | 330 | 3 | 2 | 220 | 105 | 75 | 12 | 0.19 | n/a | 5.82 | n/a | n/a | 19.4 | 1.87 | n/a | 9.6 | 2450 | n/a
5 |  | 5 | 45.8 | 0.082 | 0.31 | solid clay brick | cement + lime + sand | 2 | 2 | lab | 1210 | 1200 | 330 | 3 | 2 | 220 | 105 | 75 | 12 | 0.19 | n/a | 5.82 | n/a | n/a | 19.4 | 1.87 | n/a | 9.6 | 2450 | n/a
6 |  | 6 | 46.3 | 0.087 | 0.27 | solid clay brick | cement + lime + sand | 2 | 2 | lab | 1220 | 1140 | 330 | 3 | 2 | 220 | 105 | 75 | 12 | 0.19 | n/a | 5.82 | n/a | n/a | 19.4 | 1.87 | n/a | 9.6 | 2450 | n/a
7 |  | 7 | 41.9 | 0.092 | 5.7 | solid clay brick | cement + lime + sand | 2 | 2 | in situ | 1200 | 1170 | 230 | 2 | 5 | 220 | 105 | 75 | 12 | 0.16 | n/a | 1.32 | n/a | n/a | 8.8 | 1.19 | n/a | 3.2 | 440 | n/a
8 |  | 8 | 28.5 | 0.1 | n/a | solid clay brick | cement + lime + sand | 2 | 2 | in situ | 1210 | 1240 | 110 | 1 | 1 | 220 | 105 | 75 | 12 | 0.16 | n/a | 1.32 | n/a | n/a | 8.8 | 1.19 | n/a | 3.2 | 440 | n/a
9 | Segura et al. 2021 | URM_1 | 178 | 0.32 | 1.536 | solid clay brick | hydraulic lime mortar | 1 | 2 | lab | 1270 | 1270 | 311 | 2 | 4 | 311 | 149 | 45 | 15 | 0.16 | 0.6671693 | 2.19 | 0.66 | n/a | 17.99 | 2.44 | 1.44 | 6.51 | n/a | n/a
10 |  | URM_2 | 167 | 0.3 | n/a | solid clay brick | hydraulic lime mortar | 1 | 2 | lab | 1270 | 1270 | 311 | 2 | 4 | 311 | 149 | 45 | 15 | 0.16 | 0.6671693 | 2.19 | 0.66 | n/a | 17.99 | 2.44 | 1.44 | 6.51 | n/a | n/a
11 |  | UMR_3 | 117 | 0.21 | 1.149 | solid clay brick | hydraulic lime mortar | 1 | 2 | lab | 1270 | 1270 | 311 | 2 | 4 | 311 | 149 | 45 | 15 | 0.16 | 0.6671693 | 2.19 | 0.66 | n/a | 17.99 | 2.44 | 1.44 | 6.51 | n/a | n/a
12 |  | UMR_4 | 179 | 0.32 | 1.571 | solid clay brick | hydraulic lime mortar | 1 | 2 | lab | 1270 | 1270 | 311 | 2 | 4 | 311 | 149 | 45 | 15 | 0.16 | 0.6671693 | 2.19 | 0.66 | n/a | 17.99 | 2.44 | 1.44 | 6.51 | n/a | n/a
13 |  | UMR_5 | 115 | 0.21 | 0.883 | solid clay brick | hydraulic lime mortar | 1 | 2 | lab | 1270 | 1270 | 311 | 2 | 4 | 311 | 149 | 45 | 15 | 0.16 | 0.6671693 | 2.19 | 0.66 | n/a | 17.99 | 2.44 | 1.44 | 6.51 | n/a | n/a
14 | Garcia-Ramonda et al. 2020 | URM_1 | 179 | 0.32 | 1.415 | solid clay brick | hydraulic lime mortar | 1 | 2 | lab | 1270 | 1270 | 310 | 2 | 4 | 310 | 145 | 45 | 15 | n/a | n/a | 2.51 | 0.66 | n/a | 17.99 | 2.44 | n/a | 6.5 | n/a | n/a
15 |  | URM_2 | 115 | 0.21 | 0.757 | solid clay brick | hydraulic lime mortar | 1 | 2 | lab | 1270 | 1270 | 310 | 2 | 4 | 310 | 145 | 45 | 15 | n/a | n/a | 2.51 | 0.66 | n/a | 17.99 | 2.44 | n/a | 6.5 | n/a | n/a
16 | Misnon et al. 2020 | WAB | 80.6 | 0.18 | 1 | solid clay brick | cement + lime + sand | 3 | 2 | lab | 1200 | 1200 | 235 | 2 | 1 | 220 | 110 | 75 | n/a | n/a | n/a | 2.92 | n/a | n/a | 27.98 | n/a | n/a | 9.31 | n/a | 1:2:9
17 | Maduh et al. 2019 | W1 | 61 | 0.16 | n/a | solid clay brick | cement + lime + sand | 3 | 2 | lab | 1200 | 1200 | 230 | 2 | 2 | 230 | 110 | 75 | n/a | n/a | n/a | 1.7 | n/a | n/a | 18.8 | n/a | n/a | 8.1 | n/a | 1:2:15
18 | Alecci et al. 2013 | PaCE1 | 41.846 | 1.572 | n/a | solid clay brick | cement mortar | 1 | 1 | lab | 400 | 400 | 50 | 1 | 1 | n/a | n/a | n/a | n/a | 0.468 | n/a | 8.33 | 2.63 | n/a | 17 | n/a | n/a | n/a | n/a | 2:2:8
19 |  | PaCE2 | 58.359 | 2.183 | n/a | solid clay brick | cement mortar | 1 | 1 | lab | 400 | 400 | 50 | 1 | 1 | n/a | n/a | n/a | n/a | 0.559 | n/a | 8.33 | 2.63 | n/a | 17 | n/a | n/a | n/a | n/a | 2:2:8
20 |  | PaCE3 | 31.497 | 1.172 | n/a | solid clay brick | cement mortar | 1 | 1 | lab | 400 | 400 | 50 | 1 | 1 | n/a | n/a | n/a | n/a | 0.585 | n/a | 8.33 | 2.63 | n/a | 17 | n/a | n/a | n/a | n/a | 2:2:8
21 |  | PaCE4 | 48.451 | 1.804 | n/a | solid clay brick | cement mortar | 1 | 1 | lab | 400 | 400 | 50 | 1 | 1 | n/a | n/a | n/a | n/a | 0.595 | n/a | 8.33 | 2.63 | n/a | 17 | n/a | n/a | n/a | n/a | 2:2:8
22 |  | PaCE5 | 44.11 | 1.66 | n/a | solid clay brick | cement mortar | 1 | 1 | lab | 400 | 400 | 50 | 1 | 1 | n/a | n/a | n/a | n/a | 0.536 | n/a | 8.33 | 2.63 | n/a | 17 | n/a | n/a | n/a | n/a | 2:2:8
23 |  | PaCE6 | 42.683 | 1.678 | n/a | solid clay brick | cement mortar | 1 | 1 | lab | 400 | 400 | 50 | 1 | 1 | n/a | n/a | n/a | n/a | 0.444 | n/a | 8.33 | 2.63 | n/a | 17 | n/a | n/a | n/a | n/a | 2:2:8
24 | Russell 2010 | AP1 | 265 | 0.5 | 0.93 | solid clay brick | cement + lime + sand | 1 | 2 | lab | 1200 | 1200 | 225 | 2 | 2 | n/a | n/a | n/a | n/a | n/a | n/a | 5.7 | n/a | n/a | 23.3 | n/a | n/a | 16.6 | n/a | 2:1:9
25 |  | AP2 | 157 | 0.3 | 0.93 | solid clay brick | cement + lime + sand | 1 | 2 | lab | 1200 | 1200 | 225 | 2 | 3 | n/a | n/a | n/a | n/a | n/a | n/a | 3.7 | n/a | n/a | 24.6 | n/a | n/a | 14.6 | n/a | 1:2:9
26 |  | AP3 | 22 | 0.04 | 0.8 | solid clay brick | cement + lime + sand | 1 | 2 | lab | 1200 | 1200 | 225 | 2 | 2 | n/a | n/a | n/a | n/a | n/a | n/a | 1.1 | n/a | n/a | 24.3 | n/a | n/a | 3.2 | n/a | 0:1:3
27 |  | AP4 | 151 | 0.28 | 0.95 | solid clay brick | cement + lime + sand | 1 | 2 | lab | 1200 | 1200 | 225 | 2 | 2 | n/a | n/a | n/a | n/a | n/a | n/a | 3.5 | n/a | n/a | 26.2 | n/a | n/a | 13.7 | n/a | 1:2:9
28 |  | AP6 | 51 | 0.09 | 0.92 | solid clay brick | cement + lime + sand | 1 | 2 | lab | 1200 | 1200 | 225 | 2 | 2 | n/a | n/a | n/a | n/a | n/a | n/a | 2.6 | n/a | n/a | 23.6 | n/a | n/a | 5.6 | n/a | 1:2:9
29 |  | AP7 | 48 | 0.09 | 0.84 | solid clay brick | cement + lime + sand | 1 | 2 | lab | 1200 | 1200 | 225 | 2 | 2 | n/a | n/a | n/a | n/a | n/a | n/a | 2.3 | n/a | n/a | 20.4 | n/a | n/a | 7.4 | n/a | 1:2:9
30 |  | AP8 | 52 | 0.1 | 0.78 | solid clay brick | cement + lime + sand | 1 | 2 | lab | 1200 | 1200 | 225 | 2 | 2 | n/a | n/a | n/a | n/a | n/a | n/a | 2.2 | n/a | n/a | 20.1 | n/a | n/a | 7.3 | n/a | 1:2:9
31 |  | AP9 | 43 | 0.08 | 1.02 | solid clay brick | cement + lime + sand | 1 | 2 | lab | 1200 | 1200 | 225 | 2 | 2 | n/a | n/a | n/a | n/a | n/a | n/a | 2.6 | n/a | n/a | 23.4 | n/a | n/a | 8.5 | n/a | 1:2:9
32 | Lin et al. 2014 | S0-1L-1 | 27.4 | 0.16 | 1.8 | solid clay brick | cement + lime + sand | 3 | 2 | lab | 1200 | 1200 | 100 | 1 | 2 | n/a | n/a | n/a | n/a | n/a | n/a | 1 | n/a | n/a | 16.3 | n/a | n/a | 5.3 | n/a | 1:2:9
33 |  | S0-1L-2 | 27.3 | 0.16 | 2 | solid clay brick | cement + lime + sand | 3 | 2 | lab | 1200 | 1200 | 100 | 1 | 2 | n/a | n/a | n/a | n/a | n/a | n/a | 1 | n/a | n/a | 16.3 | n/a | n/a | 5.3 | n/a | 1:2:9
34 |  | S0-2L-1 | 30.2 | 0.07 | 3.5 | solid clay brick | cement + lime + sand | 3 | 2 | lab | 1200 | 1200 | 220 | 2 | 2 | n/a | n/a | n/a | n/a | n/a | n/a | 0.8 | n/a | n/a | 26.5 | n/a | n/a | 6.6 | n/a | 1:2:9
35 |  | S0-2L-2 | 29.7 | 0.09 | 4.5 | solid clay brick | cement + lime + sand | 3 | 2 | lab | 1200 | 1200 | 220 | 2 | 2 | n/a | n/a | n/a | n/a | n/a | n/a | 1 | n/a | n/a | 16.3 | n/a | n/a | 5.3 | n/a | 1:2:9
36 |  | S0-3L-1 | 55.7 | 0.09 | 0.4 | solid clay brick | cement + lime + sand | 3 | 2 | lab | 1200 | 1200 | 350 | 3 | 2 | n/a | n/a | n/a | n/a | n/a | n/a | 1 | n/a | n/a | 16.3 | n/a | n/a | 5.3 | n/a | 1:2:9
37 |  | S0-3L-2 | 46.1 | 0.09 | 0.04 | solid clay brick | cement + lime + sand | 3 | 2 | lab | 1200 | 1200 | 350 | 3 | 2 | n/a | n/a | n/a | n/a | n/a | n/a | 1 | n/a | n/a | 16.3 | n/a | n/a | 5.3 | n/a | 1:2:9
38 |  | S0-4L-1 | 50.1 | 0.07 | 5.5 | solid clay brick | cement + lime + sand | 3 | 2 | lab | 1200 | 1200 | 470 | 4 | 2 | n/a | n/a | n/a | n/a | n/a | n/a | 1 | n/a | n/a | 16.3 | n/a | n/a | 5.3 | n/a | 1:2:9
39 |  | S0-4L-2 | 69.4 | 0.08 | 0.5 | solid clay brick | cement + lime + sand | 3 | 2 | lab | 1200 | 1200 | 470 | 4 | 2 | n/a | n/a | n/a | n/a | n/a | n/a | 1 | n/a | n/a | 16.3 | n/a | n/a | 5.3 | n/a | 1:2:9
40 | Ismail et al. 2011 | W1C-1 | 157 | 0.84 | 2.8 | solid clay brick | cement + lime + sand | 1 | 2 | lab | 1200 | 1200 | 110 | 1 | 1 | 230 | 110 | 75 | 10 | n/a | n/a | n/a | n/a | n/a | n/a | 3.6 | n/a | 32.1 | n/a | 1:1:6
41 |  | W1C-2 | 129 | 0.69 | 3.5 | solid clay brick | cement + lime + sand | 1 | 2 | lab | 1200 | 1200 | 110 | 1 | 1 | 230 | 110 | 75 | 10 | n/a | n/a | n/a | n/a | n/a | n/a | 3.6 | n/a | 32.1 | n/a | 1:1:6
42 |  | W2C-3 | 51 | 0.14 | 1 | solid clay brick | cement + lime + sand | 3 | 2 | lab | 1200 | 1200 | 220 | 2 | 2 | 220 | 105 | 90 | 15 | n/a | n/a | 1.4 | n/a | n/a | 39.4 | 3.9 | n/a | 10.7 | n/a | 1:2:9
43 | Gattesco et al. 2015 | B2A-1 | 214.2 | 0.5222837 | 2.123 | solid clay brick | hydraulic lime mortar | 1 | 2 | lab | 1160 | 1160 | 250 | 2 | 1 | n/a | n/a | n/a | n/a | n/a | n/a | 2.61 | n/a | n/a | 44 | n/a | n/a | n/a | n/a | n/a
44 |  | B2A-2 | 169.5 | 0.4132917 | 2.118 | solid clay brick | hydraulic lime mortar | 1 | 2 | lab | 1160 | 1160 | 250 | 2 | 1 | n/a | n/a | n/a | n/a | n/a | n/a | 2.61 | n/a | n/a | 44 | n/a | n/a | n/a | n/a | n/a
45 |  | B2C-1 | 275.1 | 0.6707761 | 3.53 | solid clay brick | hydraulic lime mortar | 1 | 2 | lab | 1160 | 1160 | 250 | 2 | 1 | n/a | n/a | n/a | n/a | n/a | n/a | 5.26 | n/a | n/a | 44 | n/a | n/a | n/a | n/a | n/a
46 |  | B2C-2 | 238.8 | 0.5822659 | 3.307 | solid clay brick | hydraulic lime mortar | 1 | 2 | lab | 1160 | 1160 | 250 | 2 | 1 | n/a | n/a | n/a | n/a | n/a | n/a | 5.26 | n/a | n/a | 44 | n/a | n/a | n/a | n/a | n/a
47 |  | B3A-1 | 258.8 | 0.4151525 | 2.542 | solid clay brick | hydraulic lime mortar | 1 | 2 | lab | 1160 | 1160 | 380 | 3 | 1 | n/a | n/a | n/a | n/a | n/a | n/a | 2.61 | n/a | n/a | 44 | n/a | n/a | n/a | n/a | n/a
48 |  | B3A-2 | 312.5 | 0.5012951 | 2.654 | solid clay brick | hydraulic lime mortar | 1 | 2 | lab | 1160 | 1160 | 380 | 3 | 1 | n/a | n/a | n/a | n/a | n/a | n/a | 2.61 | n/a | n/a | 44 | n/a | n/a | n/a | n/a | n/a
49 |  | B3B-1 | 242.6 | 0.3891654 | 1.785 | solid clay brick | hydraulic lime mortar | 1 | 2 | lab | 1160 | 1160 | 380 | 3 | 1 | n/a | n/a | n/a | n/a | n/a | n/a | 2.41 | n/a | n/a | 44 | n/a | n/a | n/a | n/a | n/a
50 |  | B3B-2 | 285.9 | 0.4586248 | 1.822 | solid clay brick | hydraulic lime mortar | 1 | 2 | lab | 1160 | 1160 | 380 | 3 | 1 | n/a | n/a | n/a | n/a | n/a | n/a | 2.41 | n/a | n/a | 44 | n/a | n/a | n/a | n/a | n/a
51 | Benedetti 2019 | REF 1 | 73.4 | 0.59 | 0.961 | solid clay brick | cement + lime + sand | 1 | 1 | lab | 1160 | 1160 | 118 | 1 | 1 | n/a | n/a | n/a | n/a | n/a | n/a | 7.43 | 2.49 | 2.24 | n/a | n/a | n/a | n/a | n/a | n/a
52 |  | REF 2 | 112.5 | 0.91 | 1.381 | solid clay brick | cement + lime + sand | 1 | 1 | lab | 1160 | 1160 | 118 | 1 | 1 | n/a | n/a | n/a | n/a | n/a | n/a | 7.43 | 2.49 | 2.24 | n/a | n/a | n/a | n/a | n/a | n/a
53 |  | REF 3 | 92.3 | 0.75 | 1.22 | solid clay brick | cement + lime + sand | 1 | 1 | lab | 1160 | 1160 | 118 | 1 | 1 | n/a | n/a | n/a | n/a | n/a | n/a | 7.43 | 2.49 | 2.24 | n/a | n/a | n/a | n/a | n/a | n/a
54 | Biolzi et al. 2023 | MU2-1 | 232.22 | 0.51 | n/a | solid clay brick | cement + lime | 1 | 2 | lab | 1290 | 1290 | 250 | 2 | 3 | 250 | 120 | 55 | 10 | n/a | n/a | 5.4 | 2.1 | n/a | 23.3 | n/a | n/a | n/a | n/a | n/a
55 |  | MU2-2 | 165.15 | 0.36 | n/a | solid clay brick | cement + lime | 1 | 2 | lab | 1290 | 1290 | 250 | 2 | 3 | 250 | 120 | 55 | 10 | n/a | n/a | 5.4 | 2.1 | n/a | 23.3 | n/a | n/a | n/a | n/a | n/a
56 |  | MU3-1 | 451.07 | 0.65 | n/a | solid clay brick | cement + lime | 1 | 2 | lab | 1290 | 1290 | 380 | 3 | 3 | 250 | 120 | 55 | 10 | n/a | n/a | 5.4 | 2.1 | n/a | 23.3 | n/a | n/a | n/a | n/a | n/a
57 |  | MU3-2 | 229.69 | 0.33 | n/a | solid clay brick | cement + lime | 1 | 2 | lab | 1290 | 1290 | 380 | 3 | 3 | 250 | 120 | 55 | 10 | n/a | n/a | 5.4 | 2.1 | n/a | 23.3 | n/a | n/a | n/a | n/a | n/a
58 | Elghazouli et al. 2023 | DA1-0 | 26.9 | 0.24 | 0.662 | solid clay brick | lime-based mortar | 1 | 1 | lab | 710 | 710 | 110 | 1 | 1 | 229 | 110 | 66 | 9 | n/a | n/a | 1.3 | n/a | n/a | 14.6 | n/a | n/a | 3.7 | n/a | n/a
59 |  | DA2-0 | 74.2 | 0.67 | 0.918 | solid clay brick | lime-based mortar | 1 | 1 | lab | 710 | 710 | 110 | 1 | 1 | 229 | 110 | 66 | 9 | n/a | n/a | 1.4 | n/a | n/a | 14.6 | n/a | n/a | 3.8 | n/a | n/a
60 | Ferretti and Mazzotti 2021 | B-F_A_URM | 206.1 | 0.5299444 | 2.66 | solid clay brick | hydraulic lime-based mortar | 1 | 1 | lab | 1100 | 1100 | 250 | 2 | 4 | 250 | 120 | 55 | n/a | n/a | n/a | 4.8 | 1.5 | n/a | 18.66 | 4.79 | 3.14 | n/a | n/a | n/a
61 |  | B-H_A_URM | 154.3 | 0.3778583 | 1.889 | solid clay brick | hydraulic lime-based mortar | 1 | 1 | lab | 1155 | 1155 | 250 | 2 | 5 | 250 | 120 | 55 | n/a | n/a | n/a | 4.8 | 1.5 | n/a | 18.66 | 4.79 | 3.14 | n/a | n/a | n/a
62 |  | B-FF_A_URM | 221.2 | 0.5687666 | 2.277 | solid clay brick | hydraulic lime-based mortar | 1 | 1 | lab | 1095 | 1100 | 250 | 2 | 4 | 250 | 120 | 55 | n/a | n/a | n/a | 4.8 | 1.5 | n/a | 18.66 | 4.79 | 3.14 | n/a | n/a | n/a
63 |  | B-F_B_URM | 183.7 | 0.4311884 | 3.056 | solid clay brick | hydraulic lime-based mortar | 1 | 1 | lab | 1205 | 1205 | 250 | 2 | 4 | 250 | 120 | 55 | n/a | n/a | n/a | 2.6 | 1.2 | n/a | 18.66 | 4.79 | 3.14 | n/a | n/a | n/a
64 | Garcia-Ramonda et al. 2023 | URM_1 | 184 | 0.3304741 | n/a | solid clay brick | hydraulic lime-based mortar | 1 | 2 | lab | 1270 | 1270 | 310 | 2 | 4 | n/a | n/a | n/a | 15 | n/a | n/a | 2.51 | 0.66 | n/a | 17.99 | 2.44 | n/a | 6.5 | 2318 | n/a
65 |  | URM_2 | 184 | 0.3304741 | n/a | solid clay brick | hydraulic lime-based mortar | 1 | 2 | lab | 1270 | 1270 | 310 | 2 | 4 | n/a | n/a | n/a | 15 | n/a | n/a | 2.51 | 0.66 | n/a | 17.99 | 2.44 | n/a | 6.5 | 2318 | n/a
66 | Kadam et al. 2014 | UDSP -1 | 24.65 | 0.22 | 0.31 | solid clay brick | cement+sand | 1 | 1 | lab | 700 | 700 | 110 | 1 | 1 | 230 | 110 | 70 | 10 | n/a | n/a | 2.45 | n/a | n/a | 21.07 | n/a | n/a | 3.72 | n/a | 1:6
67 |  | UDSP -2 | 25.54 | 0.22 | 0.33 | solid clay brick | cement+sand | 1 | 1 | lab | 700 | 700 | 110 | 1 | 1 | 230 | 110 | 70 | 10 | n/a | n/a | 2.45 | n/a | n/a | 21.07 | n/a | n/a | 3.72 | n/a | 1:6
68 |  | UDSP -3 | 24.19 | 0.21 | 0.36 | solid clay brick | cement+sand | 1 | 1 | lab | 700 | 700 | 110 | 1 | 1 | 230 | 110 | 70 | 10 | n/a | n/a | 2.45 | n/a | n/a | 21.07 | n/a | n/a | 3.72 | n/a | 1:6
69 |  | UDSP -4 | 44 | 0.19 | 0.23 | solid clay brick | cement+sand | 1 | 1 | lab | 700 | 700 | 230 | 2 | 3 | 230 | 110 | 70 | 10 | n/a | n/a | 2.45 | n/a | n/a | 21.07 | n/a | n/a | 3.72 | n/a | 1:6
70 |  | UDSP -5 | 50.13 | 0.22 | 0.23 | solid clay brick | cement+sand | 1 | 1 | lab | 700 | 700 | 230 | 2 | 3 | 230 | 110 | 70 | 10 | n/a | n/a | 2.45 | n/a | n/a | 21.07 | n/a | n/a | 3.72 | n/a | 1:6
71 |  | UDSP -6 | 42.48 | 0.19 | 0.2 | solid clay brick | cement+sand | 1 | 1 | lab | 700 | 700 | 230 | 2 | 3 | 230 | 110 | 70 | 10 | n/a | n/a | 2.45 | n/a | n/a | 21.07 | n/a | n/a | 3.72 | n/a | 1:6
72 | Mustafaraj and Yardim 2018 | W1 | 189.316 | 0.446 | 0.322 | solid clay brick | cement + lime + sand | 1 | 2 | lab | 1200 | 1200 | 250 | 2 | 3 | 243.4 | 118.9 | 56.8 | 15 | n/a | n/a | 5.68 | n/a | n/a | 24.03 | n/a | n/a | n/a | n/a | 1:1:6
73 |  | W2 | 199.28 | 0.47 | 0.436 | solid clay brick | cement + lime + sand | 1 | 2 | lab | 1200 | 1200 | 250 | 2 | 3 | 243.4 | 118.9 | 56.8 | 15 | n/a | n/a | 5.68 | n/a | n/a | 24.03 | n/a | n/a | n/a | n/a | 1:1:6
74 |  | W3 | 149.46 | 0.352 | 0.254 | solid clay brick | cement + lime + sand | 1 | 2 | lab | 1200 | 1200 | 250 | 2 | 3 | 243.4 | 118.9 | 56.8 | 15 | n/a | n/a | 5.68 | n/a | n/a | 24.03 | n/a | n/a | n/a | n/a | 1:1:6
75 | D’Antino et al. 2019 | DW_110 | 87.1 | 0.27 | n/a | solid clay brick | lime-based mortar | 3 | 1 | lab | 830 | 830 | 270 | 2 | 1 | 270 | 125 | 50 | 25 | n/a | n/a | 4.8 | n/a | n/a | 40 | n/a | n/a | n/a | n/a | n/a
76 |  | DW_140 | 104.3 | 0.23 | n/a | solid clay brick | lime-based mortar | 3 | 1 | lab | 1000 | 1000 | 315 | 2 | 5 | 325 | 160 | 40 | 25 | n/a | n/a | 4.8 | n/a | n/a | 40 | n/a | n/a | n/a | n/a | n/a
77 | Mahmood and Ingham 2011 | AP2 | 149 | 0.56 | 0.71 | solid clay brick | type O mortar | 3 | 2 | lab | 1170 | 1170 | 225 | 2 | 2 | n/a | n/a | 225 | n/a | n/a | n/a | 3.2 | n/a | n/a | 13.5 | n/a | n/a | 8.3 | n/a | 1:2:9
78 |  | AP4 | 107 | 0.39 | 0.35 | solid clay brick | type O mortar | 3 | 2 | lab | 1170 | 1170 | 225 | 2 | 2 | n/a | n/a | 225 | n/a | n/a | n/a | 3.2 | n/a | n/a | 13.5 | n/a | n/a | 8.3 | n/a | 1:2:9
79 |  | AP6 | 36 | 0.13 | 0.89 | solid clay brick | type O mortar | 3 | 2 | lab | 1170 | 1170 | 225 | 2 | 2 | n/a | n/a | 225 | n/a | n/a | n/a | 1.8 | n/a | n/a | 11.2 | n/a | n/a | 5.4 | n/a | 1:2:9
80 |  | AP7 | 35 | 0.13 | 1.57 | solid clay brick | type O mortar | 3 | 2 | lab | 1170 | 1170 | 225 | 2 | 2 | n/a | n/a | 225 | n/a | n/a | n/a | 1.8 | n/a | n/a | 11.2 | n/a | n/a | 5.4 | n/a | 1:2:9
81 |  | AP8 | 37 | 0.14 | 0.69 | solid clay brick | type O mortar | 3 | 2 | lab | 1170 | 1075 | 225 | 2 | 2 | n/a | n/a | 225 | n/a | n/a | n/a | 1.4 | n/a | n/a | 21.2 | n/a | n/a | 8.8 | n/a | 1:2:9
82 | Mezrea et al. 2021 | D-0-0-0 (1) | n/a | 0.23 | 0.064 | solid clay brick | cement + lime + sand | 3 | 1 | lab | 750 | 750 | 235 | 2 | 1 | 115 | 235 | 65 | 13 | n/a | n/a | 1.4 | 0.46 | n/a | 9 | 1.7 | n/a | n/a | n/a | 1:2:15
83 |  | D-0-0-0 (2) | n/a | 0.16 | 0.064 | solid clay brick | cement + lime + sand | 3 | 1 | lab | 750 | 750 | 235 | 2 | 1 | 115 | 235 | 65 | 13 | n/a | n/a | 1.4 | 0.46 | n/a | 9 | 1.7 | n/a | n/a | n/a | 1:2:15
84 | Incerti et al. 2016 | CD1 | n/a | 0.79 | n/a | solid clay brick | hydraulic lime mortar | 1 | 2 | lab | 1200 | 1200 | 250 | 2 | 4 | n/a | n/a | n/a | n/a | 0.341 | n/a | 1.36 | 0.43 | n/a | 22.08 | 4.74 | 3.05 | n/a | n/a | n/a
85 |  | CD2 | n/a | 0.69 | n/a | solid clay brick | hydraulic lime mortar | 1 | 2 | lab | 1200 | 1200 | 250 | 2 | 4 | n/a | n/a | n/a | n/a | 0.341 | n/a | 1.36 | 0.43 | n/a | 22.08 | 4.74 | 3.05 | n/a | n/a | n/a
86 |  | CD3 | n/a | 0.59 | n/a | solid clay brick | hydraulic lime mortar | 1 | 2 | lab | 1200 | 1200 | 250 | 2 | 4 | n/a | n/a | n/a | n/a | 0.341 | n/a | 1.36 | 0.43 | n/a | 22.08 | 4.74 | 3.05 | n/a | n/a | n/a
87 |  | CD4 | n/a | 0.64 | n/a | solid clay brick | hydraulic lime mortar | 1 | 2 | lab | 1200 | 1200 | 250 | 2 | 4 | n/a | n/a | n/a | n/a | 0.341 | n/a | 1.36 | 0.43 | n/a | 22.08 | 4.74 | 3.05 | n/a | n/a | n/a
88 |  | CD5 | n/a | 0.58 | n/a | solid clay brick | hydraulic lime mortar | 1 | 2 | lab | 1200 | 1200 | 250 | 2 | 4 | n/a | n/a | n/a | n/a | 0.341 | n/a | 1.36 | 0.43 | n/a | 22.08 | 4.74 | 3.05 | n/a | n/a | n/a
89 | Kalali and Kabir 2012 | URBP1 | 31.17 | 0.3748387 | n/a | solid clay brick | cement + sand | 1 | 1 | lab | 560 | 560 | 105 | 2 | 4 | 105 | 50 | 28 | 10 | 0.2 | 0.5773503 | 5.2 | n/a | n/a | 11.7 | n/a | n/a | 4.95 | n/a | 1:5
90 |  | URBP2 | 34.75 | 0.4178905 | n/a | solid clay brick | cement + sand | 1 | 1 | lab | 560 | 560 | 105 | 2 | 4 | 105 | 50 | 28 | 10 | 0.2 | 0.5773503 | 5.2 | n/a | n/a | 11.7 | n/a | n/a | 4.95 | n/a | 1:5
91 | Del Zoppo et al. 2019 | 1L_C_a | n/a | 0.36 | 1.6 | solid clay brick | M5 premixed hydraulic mortar | 1 | 1 | lab | 1280 | 1280 | 140 | 1 | 1 | 280 | 140 | 60 | 8 | n/a | n/a | 5.5 | 0.9 | n/a | 12.5 | 3.4 | n/a | n/a | n/a | n/a
92 |  | 1L_C_b | n/a | 0.33 | 1.47 | solid clay brick | M5 premixed hydraulic mortar | 1 | 1 | lab | 1280 | 1280 | 140 | 1 | 1 | 280 | 140 | 60 | 8 | n/a | n/a | 5.5 | 0.9 | n/a | 12.5 | 3.4 | n/a | n/a | n/a | n/a
93 |  | 1L_C_c | n/a | 0.35 | 2.04 | solid clay brick | M5 premixed hydraulic mortar | 1 | 1 | lab | 1280 | 1280 | 140 | 1 | 1 | 280 | 140 | 60 | 8 | n/a | n/a | 5.5 | 0.9 | n/a | 12.5 | 3.4 | n/a | n/a | n/a | n/a
94 |  | 2L_C_a | n/a | 0.7 | 1.83 | solid clay brick | M5 premixed hydraulic mortar | 1 | 1 | lab | 1280 | 1280 | 285 | 2 | 1 | 280 | 140 | 60 | 8 | n/a | n/a | 5.5 | 0.9 | n/a | 12.5 | 3.4 | n/a | n/a | n/a | n/a
95 |  | 2L_C_b | n/a | 0.54 | 2.27 | solid clay brick | M5 premixed hydraulic mortar | 1 | 1 | lab | 1280 | 1280 | 285 | 2 | 1 | 280 | 140 | 60 | 8 | n/a | n/a | 5.5 | 0.9 | n/a | 12.5 | 3.4 | n/a | n/a | n/a | n/a
96 |  | 2L_C_c | n/a | 0.4 | 4.38 | solid clay brick | M5 premixed hydraulic mortar | 1 | 1 | lab | 1280 | 1280 | 285 | 2 | 1 | 280 | 140 | 60 | 8 | n/a | n/a | 5.5 | 0.9 | n/a | 12.5 | 3.4 | n/a | n/a | n/a | n/a
97 | Mustafaraj et al. 2020 | SW-1-URM | 54.8 | 0.496 | 5.57 | solid clay brick | cement + lime + sand | 1 | 1 | lab | 650 | 650 | 120 | 2 | 3 | 119 | 58 | 30.6 | 10 | n/a | n/a | 3.02 | n/a | 1.97 | 20.13 | n/a | 3.82 | 13.69 | n/a | 1:2:9
98 |  | SW-2-URM | 54.9 | 0.498 | 2.34 | solid clay brick | cement + lime + sand | 1 | 1 | lab | 650 | 650 | 120 | 2 | 3 | 119 | 58 | 30.6 | 10 | n/a | n/a | 3.02 | n/a | 1.97 | 20.13 | n/a | 3.82 | 13.69 | n/a | 1:2:9
99 |  | W-5-URM | 94.66 | 0.223 | 3.91 | solid clay brick | cement + lime + sand | 1 | 2 | lab | 1200 | 1200 | 250 | 2 | 3 | 244 | 116 | 56.5 | 15 | n/a | n/a | 3.02 | n/a | 1.97 | 24.3 | n/a | 4.54 | 8.36 | n/a | 1:2:9
100 | Demaj et al. 2022 | UR-01 | 433 | 1.4 | n/a | solid clay brick | cement + sand | 3 | 1 | lab | 860 | 860 | 250 | 2 | 4 | 230 | 110 | 70 | n/a | n/a | n/a | 13.8 | 3.35 | n/a | 25.3 | n/a | n/a | 12.2 | 8601 | 1:5
101 |  | UR-02 | 311 | 1 | n/a | solid clay brick | cement + sand | 3 | 1 | lab | 860 | 860 | 250 | 2 | 4 | 230 | 110 | 70 | n/a | n/a | n/a | 13.8 | 3.35 | n/a | 25.3 | n/a | n/a | 12.2 | 8601 | 1:5
102 |  | UR-03 | 451 | 1.47 | n/a | solid clay brick | cement + sand | 3 | 1 | lab | 860 | 860 | 250 | 2 | 4 | 230 | 110 | 70 | n/a | n/a | n/a | 13.8 | 3.35 | n/a | 25.3 | n/a | n/a | 12.2 | 8601 | 1:5
103 | Warjri et al. 2022 | URM1 | 72 | 0.56 | n/a | solid clay brick | cement + sand | 1 | 3 | lab | 620 | 590 | 150 | 1 | 1 | 220 | 110 | 70 | 12 | n/a | n/a | 12.98 | n/a | 1.34 | 8.4 | n/a | n/a | 6.25 | n/a | 1:4
104 | Liu et al. 2025 | UMR1 | 237.5 | 0.7365696 | 4.42 | solid clay brick | Type O mortar | 1 | 2 | lab | 1200 | 1200 | 190 | 2 | 2 | 190 | 90 | 55 | 10 | n/a | n/a | 2.78 | 1.05 | n/a | 26 | 5.41 | n/a | 17.5 | n/a | n/a
105 |  | UMR2 | 224.2 | 0.6953217 | 4.18 | solid clay brick | Type O mortar | 1 | 2 | lab | 1200 | 1200 | 190 | 2 | 2 | 190 | 90 | 55 | 10 | n/a | n/a | 2.78 | 1.05 | n/a | 26 | 5.41 | n/a | 17.5 | n/a | n/a
106 | Valluzzi and Modena 2002 | PNR 1 | 75.5 | 0.8722983 | n/a | solid clay brick | n/a | 1 | 1 | lab | 515 | 510 | 120 | 2 | 1 | 250 | 120 | 55 | 10 | 0.66 | 1.36 | 6.03 | 1.48 | n/a | 8.83 | n/a | 0.95 | 5.56 | 1400 | n/a
107 |  | PNR 2 | 90 | 1.039826 | n/a | solid clay brick | n/a | 1 | 1 | lab | 515 | 510 | 120 | 2 | 1 | 250 | 120 | 55 | 10 | 0.66 | 1.36 | 6.03 | 1.48 | n/a | 8.83 | n/a | 0.95 | 5.56 | 1400 | n/a
108 |  | PNR 3 | 91.2 | 1.05369 | n/a | solid clay brick | n/a | 1 | 1 | lab | 515 | 510 | 120 | 2 | 1 | 250 | 120 | 55 | 10 | 0.66 | 1.36 | 6.03 | 1.48 | n/a | 8.83 | n/a | 0.95 | 5.56 | 1400 | n/a
109 |  | PNR 4 | 127.9 | 1.477708 | n/a | solid clay brick | n/a | 1 | 1 | lab | 515 | 510 | 120 | 2 | 1 | 250 | 120 | 55 | 10 | 0.66 | 1.36 | 6.03 | 1.48 | n/a | 8.83 | n/a | 0.95 | 5.56 | 1400 | n/a
110 |  | PNR 5 | 77.1 | 0.8907841 | n/a | solid clay brick | n/a | 1 | 1 | lab | 515 | 510 | 120 | 2 | 1 | 250 | 120 | 55 | 10 | 0.66 | 1.36 | 6.03 | 1.48 | n/a | 8.83 | n/a | 0.95 | 5.56 | 1400 | n/a
111 |  | PNR 6 | 93.2 | 1.076797 | n/a | solid clay brick | n/a | 1 | 1 | lab | 515 | 510 | 120 | 2 | 1 | 250 | 120 | 55 | 10 | 0.66 | 1.36 | 6.03 | 1.48 | n/a | 8.83 | n/a | 0.95 | 5.56 | 1400 | n/a
112 |  | PNR 7 | 93 | 1.074487 | n/a | solid clay brick | n/a | 1 | 1 | lab | 515 | 510 | 120 | 2 | 1 | 250 | 120 | 55 | 10 | 0.66 | 1.36 | 6.03 | 1.48 | n/a | 8.83 | n/a | 0.95 | 5.56 | 1400 | n/a
113 |  | PNR 8 | 121.6 | 1.40492 | n/a | solid clay brick | n/a | 1 | 1 | lab | 515 | 510 | 120 | 2 | 1 | 250 | 120 | 55 | 10 | 0.66 | 1.36 | 6.03 | 1.48 | n/a | 8.83 | n/a | 0.95 | 5.56 | 1400 | n/a
114 |  | PNR 9 | 137.3 | 1.586312 | n/a | solid clay brick | n/a | 1 | 1 | lab | 515 | 510 | 120 | 2 | 1 | 250 | 120 | 55 | 10 | 0.66 | 1.36 | 6.03 | 1.48 | n/a | 8.83 | n/a | 0.95 | 5.56 | 1400 | n/a
115 | Borri et al. 2014 | MD-1 | 120.6 | 0.2925538 | n/a | solid clay brick | hydraulic lime-based mortar | 1 | 2 | lab | 1160 | 1180 | 247 | 2 | 5 | n/a | n/a | n/a | n/a | n/a | n/a | 1.87 | n/a | n/a | n/a | n/a | n/a | n/a | n/a | n/a
116 |  | MD-2 | 108.2 | 0.2624737 | n/a | solid clay brick | hydraulic lime-based mortar | 1 | 2 | lab | 1160 | 1180 | 247 | 2 | 5 | n/a | n/a | n/a | n/a | n/a | n/a | 1.87 | n/a | n/a | n/a | n/a | n/a | n/a | n/a | n/a